## raw data
IV_1_I | IV_1_V | IV_1_P | IV_2_I | IV_2_V | IV_2_P | IV_3_I | IV_3_V | IV_3_P | IV_4_I | IV_4_V | IV_4_P
0.001778843 | -0.2 | -0.0003557686 | 0.001778843 | -0.2 | -0.0003557686 | 0.001778843 | -0.2 | -0.0003557686 | 0.001778843 | -0.2 | -0.0003557686
0.001773015 | -0.194 | -0.0003439649 | 0.001773015 | -0.194 | -0.0003439649 | 0.001773015 | -0.194 | -0.0003439649 | 0.001773015 | -0.194 | -0.0003439649
0.001767992 | -0.188 | -0.0003323825 | 0.001767992 | -0.188 | -0.0003323825 | 0.001767992 | -0.188 | -0.0003323825 | 0.001767992 | -0.188 | -0.0003323825
0.001761562 | -0.182 | -0.0003206043 | 0.001761562 | -0.182 | -0.0003206043 | 0.001761562 | -0.182 | -0.0003206043 | 0.001761562 | -0.182 | -0.0003206043
0.001758305 | -0.176 | -0.0003094617 | 0.001758305 | -0.176 | -0.0003094617 | 0.001758305 | -0.176 | -0.0003094617 | 0.001758305 | -0.176 | -0.0003094617
0.001751992 | -0.17 | -0.0002978386 | 0.001751992 | -0.17 | -0.0002978386 | 0.001751992 | -0.17 | -0.0002978386 | 0.001751992 | -0.17 | -0.0002978386

## refine data
file name | PCE | Voc(V) | Jsc(mA/cm2) | Fill Factor(%) | Rs(ohm) | Rsh(ohm)
IV_1 | 10.633517 | 0.742 | 21.263863 | 67.395495 | 52.729675 | 2713.090662
IV_2 | 10.633517 | 0.742 | 21.263863 | 67.395495 | 52.729675 | 2713.090662
IV_3 | 10.633517 | 0.742 | 21.263863 | 67.395495 | 52.729675 | 2713.090662
IV_4 | 10.633517 | 0.742 | 21.263863 | 67.395495 | 52.729675 | 2713.090662

## I-V Performance
file name | Cell Area | Voc(V) | Isc(A) | Vm(V) | Im(A) | Pmax(W) | Efficiency(%) | Fill Factor(%) | Jsc(mA/cm2) | Rs/ohm | Rsh/ohm | Light Intensity(W/m2) | Cell Temperature deg.(C)
IV_1 | 0.08 | 0.742 | 0.001701 | 0.58 | 0.001467 | 0.000851 | 10.633517 | 67.395495 | 21.263863 | 52.729675 | 2713.090662 | 100 | 25
IV_2 | 0.08 | 0.742 | 0.001701 | 0.58 | 0.001467 | 0.000851 | 10.633517 | 67.395495 | 21.263863 | 52.729675 | 2713.090662 | 100 | 25
IV_3 | 0.08 | 0.742 | 0.001701 | 0.58 | 0.001467 | 0.000851 | 10.633517 | 67.395495 | 21.263863 | 52.729675 | 2713.090662 | 100 | 25
IV_4 | 0.08 | 0.742 | 0.001701 | 0.58 | 0.001467 | 0.000851 | 10.633517 | 67.395495 | 21.263863 | 52.729675 | 2713.090662 | 100 | 25